## Tabelle1
Performance data Simplexanchor BAZ+ / BAZ+ R
(BAZ+ steel zinc plated and BAZ+ R stainless steel)
Hints
Permissible loads of a single anchor1) in normal concrete of strength class C20/25.
For the design the complete current assesment ETA-10/0457, issued May, 20th 2025 has to be considered.
1) Design according to EN 1992-4:2018(for static resp. quasi-static loads). The partial safety factors for material resistance as regulated
in ETA as well as a partial safety factor for load actions of yF=1,4 are considered. As a single anchor counts e.g. an anchor
with a spacing s>= 3x hef and an edge distance c >= 1,5x hef. Accurate data see ETA.
2) Further steel grades, versions and technical data see ETA, e.g. for dry internal conditions, galvanized steel (zp); for damp interiors
and for outdoor use, stainless steel (R).
3) In the case of combinations of tenstion and shear loads, bending moments with reduced or minimum spacing and edge distances
(anchor groups), the design must be carried out in accordance with the provision of the complete ETA and the provisions of the
EN 1992-4:2018. We recommend using our anchor calculation software.
Anchor size Permissible loads of a single anchor |  |  |  |  | M 8 |  | M 10 |  | M 12 |  | M 16 |  | M 20
Version
Effective anchoring depth |  | h ef | [mm] |  | 35 | 90 | 40 | 100 | 50 | 125 | 65 | 160 | 100 | 180
Permissible tension load | cracked concrete C20/25 | Nperm 3) | [kN] | BAZ + BAZ R | 2.6 | 3.8 | 4.1 | 6.2 | 5.8 | 9.5 | 8.6 | 12.9 | 16.4 | 16.4
| non-cracked concrete C20/25 | Nperm 3) | [kN] | BAZ + BAZ R | 4.8 | 6.7 | 5.9 | 9.5 | 8.3 | 10.5 | 12.3 | 18.4 | 23.4 | 23.4
Permissible shear load | cracked concrete C20/25 | Vperm 3) | [kN] | BAZ | 8.5 | 9.3 | 10.8 | 15 | 18 | 21.1 | 27.5 | 39.1 | 47.4 | 47.4
|  |  |  | BAZ R | 8.5 | 10.1 | 10.8 | 15.1 | 18 | 24.1 | 27.5 | 40.6 | 52.5 | 61.7
| non-cracked concrete C20/25 | Vperm 3) | [kN] | BAZ | 9.3 | 9.3 | 15 | 15 | 8.3 | 10.5 | 39.1 | 39.1 | 47.4 | 47.4
|  |  |  | BAZ R | 10.1 | 10.1 | 15.1 | 15.1 | 24.1 | 24.1 | 39.3 | 40.6 | 61.7 | 61.7
Fixture measurements
Min. member thickness |  | h min | [mm] |  | 80 | 140 | 80 | 150 | 100 | 190 | 140 | 240 | 160 | 270
Minimum spacing | cracked concrete C20/25 | s min 3) | [mm] |  | 35 |  | 40 |  | 50 |  | 65 |  | 95
| non-cracked concrete C20/25 |  | [mm] |  | 40 |  | 40 |  | 50 |  | 65 |  | 95
Minimum edge distance | cracked concrete C20/25 | c min 3) | [mm] |  | 40 |  | 45 |  | 55 |  | 65 |  | 85
| non-cracked concrete C20/25 |  | [mm] |  | 40 |  | 45 |  | 55 |  | 65 |  | 95
Seismic performance category |  |  |  |  | C1 |  | C1/C2 |  | C1/C2 |  | C1/C2 |  | C1/C2
Installation parameters
Nominal drill Ø |  | d 0 | [mm] |  | 8 | 8 | 10 | 10 | 12 | 12 | 16 | 16 | 20 | 20
Clearance-hole in fixture to be attached |  | d f <= | (mm) |  | 9 | 9 | 12 | 12 | 14 | 14 | 18 | 18 | 22 | 22
Drill hole depth |  | h 1 | [mm] |  | 48 | 103 | 55 | 115 | 70 | 144 | 88 | 183 | 130 | 210
| without cleaning | h 1,nc | [mm] |  | 63 | 118 | 70 | 130 | 85 | 159 | 103 | 198 | 145 | 225
Installation torque |  | T inst | [Nm] |  | 20 | 20 | 45 | 45 | 60 | 60 | 110 | 110 | 200 | 200