## Tabelle1
Performance data MULTICOMPOUNDsystem MCS Protect Plus
with threaded rod MCS Plus A in aerated concrete
Hints
Recommended loads for a single anchor in aerated concrete for pre-postioned installation
For the design the complete current assesment ETA-24/1250 has to be considered.
1) The required partial safety factors for material resistance as well as a partial safety factor for load actions of yF = 1,4 are
considered. Load values are valid for zinc-plated steel zp and stainless steel R
2) The given loads are valid for installation and use in dry masonry - use category d/d - for temperatures in the substrate up to
+50°C (resp. short term up to +80°C), drilling and cleaning of boreholes according to installation instructions
3) Miniumum feasible spacing resp. edge distance
Anchor size Permissible loads of a single anchor |  |  |  |  | M 8 | M 10 | M 12 | M 16
Min. effective anchorage depth |  |  | h ef | [mm] | 100 | 100 | 100 | 100
Compressive brick strength fb >=2N/mm² | Brick raw density ≥ 0,35 kg/dm³ | Perm tensile load2) | Nperm | [kN] | 0.21 | 0.36 | 0.36 | 0.21
|  | Perm. shear loadt2) | Vperm | [kN] | 0.54 | 0.54 | 0.54 | 0.54
Compressive brick strength fb >=4N/mm² | Brick raw density ≥ 0,50 kg/dm³ | Perm.tensile load2) | Nperm | [kN] | 0.43 | 0.36 | 0.43 | 0.32
|  | Perm. shear load2) | Vperm | [kN] | 0.89 | 0.71 | 0.89 | 0.71
Compressive brick strength fb >=6N/mm² | Brick raw density ≥ 0,65 kg/dm³ | Perm tensile load2) | Nperm | [kN] | 0.54 | 0.43 | 0.54 | 0.36
|  | Perm. shear loadt2) | Vperm | [kN] | 1.25 | 0.89 | 1.07 | 0.89
Min. member thickness |  |  | hmin | [mm] | 130
Min. spacing3) | parallell to bearing joint |  | smin ǁ | [mm] | 100
| vertical to bearing joint |  | smin˔ | [mm] | 100
Char. = Min. edge distance3) |  |  | ccr=cmin | [mm] | 100
Nominal drill Ø |  |  | d0 | [mm] | 10 | 12 | 14 | 18
Max. installation torque |  |  | Tinst, max | [Nm] | 4 | 4 | 4 | 4