## Tabelle1
Performance data MCS Protect Plus in concrete
with anchor rods MCS Plus A ZP (zinc plated) and MCS Plus A R (stainless steel)
Hints
Permissible loads of a single anchor1)2) in normal concrete of strength class C20/25
For the design the complete current assessment ETA-24/1248 has to be considered
1) Design according to EN 1992-4:2018 (for static resp. quasi-static loads). The partial safety factors for material resistance as regulated in
the ETA as well as a partial safety factor for load actions of γF=1,4 are considered. As a single anchor counts e.g. an anchor with a spacing s>= 3x hef
and an edge distance c>= 1,5x hef. Accurate data see ETA.
2) The specified loads are valid for anchorage in dry and damp concrete. For temperatures in the anchoring substrate up to 50°C (resp. short term
up to 80°C). Drill hole cleaning as per specification in the ETA. The factor Ψsus for sustained load was taken into account with 1.0.
3) Further steel grades, versions and technical data see ETA, e.g. for dry internal conditions, galvanized steel (zp); for damp interiors and outdoor use,
stainless steel (R).
4) In the case of combinations of tension and shear loads, bending moments with reduced or minimum spacing and edges distances (anchor groups),
the design must be carried out in accordance with the provisions of the complete ETA and the provisions of the EN 1992-4:2018. We recommend
using our anchor calculation software.
Anchor size Permissible loads of a single anchor |  |  |  |  | M 8 |  |  | M 10 |  |  | M 12 |  |  | M 16 |  |  | M 20
Version3)
Effective anchorage depth |  | h ef | [mm] |  | 60 | 80 | 160 | 60 | 90 | 200 | 70 | 110 | 240 | 80 | 125 | 320 | 90 | 170 | 400
Permissible tension load | cracked concrete C20/25 | Nperm 4) | [kN] | ZP + R | 2.1 | 2.7 | 5.5 | 2.6 | 3.8 | 8.5 | 3.6 | 5.6 | 12.3 | 5.5 | 8.5 | 21.9 | 7.7 | 14.5 | 34.2
| non-cracked concrete C20/25 | Nperml4) | [kN] | ZP + R | 5.1 | 6.8 | 9 | 6.4 | 9.6 | 13.8 | 9 | 14.1 | 20.5 | 12 | 21.4 | 37.6 | 14.3 | 34.5 | 58.6
Permissible shear load | cracked concrete C20/25 | Vperm 4) | [kN] | ZP | 5.7 | 6.3 | 6.3 | 7.2 | 9.7 | 9.7 | 10.1 | 14.3 | 14.3 | 15.3 | 23.9 | ´26,9 | 21.5 | 40.7 | 42.3
|  |  |  | R | 5.7 | 6 | 6 | 7.2 | 9.2 | 9.2 | 10.1 | 13.7 | 13.7 | 15.3 | 23.9 | 25.2 | 21.5 | 39.4 | 34.2
| non-cracked concrete C20/25 | Vperm 4) | [kN] | ZP | 6.3 | 6.3 | 6.3 | 9.7 | 9.7 | 9.7 | 14.3 | 14.3 | 14.3 | 26.9 | 26.9 | 26.9 | 40 | 42.3 | 42.3
|  |  |  | R | 6 | 6 | 6 | 9.2 | 9.2 | 9.2 | 13.7 | 13.7 | 13.7 | 25.2 | 25.2 | 25.2 | 39.4 | 39.4 | 39.4
Fixture measurements
Min. member thickness |  | h min | [mm] |  | 100 | 110 | 190 | 100 | 120 | 230 | 100 | 140 | 270 | 120 | 170 | 360 | 140 | 220 | 450
Minimum spacing | cracked concrete C20/25 | s min 4) | [mm] |  | 40 |  |  | 45 |  |  | 55 |  |  | 65 |  |  | 85
| non-cracked concrete C20/25 |  | [mm] |  | 40 |  |  | 45 |  |  | 55 |  |  | 65 |  |  | 85
Minimum edge distance | cracked concrete C20/25 | c min 4) | [mm] |  | 40 |  |  | 45 |  |  | 55 |  |  | 65 |  |  | 85
| non-cracked concrete C20/25 |  | [mm] |  | 40 |  |  | 45 |  |  | 55 |  |  | 65 |  |  | 85
Installation parameters
Nominal drill Ø |  | d 0 | [mm] |  | 10 |  |  | 12 |  |  | 14 |  |  | 18 |  |  | 22
Clearance-hole in the fixture to be attached | pre-positioned inst. | d f | (mm) |  | 9 |  |  | 12 |  |  | 14 |  |  | 18 |  |  | 22
| push through ins. |  |  |  | 12 |  |  | 14 |  |  | 16 |  |  | 20 |  |  | 24
Drill hole depth |  | h 0 | [mm] | h0 = hef | 60 | 80 | 160 | 60 | 90 | 200 | 70 | 110 | 240 | 80 | 125 | 320 | 90 | 170 | 400
Max. installation torque |  | T inst,max. | [Nm] |  | 10 |  |  | 20 |  |  | 40 |  |  | 60 |  |  | 120