## User manual
MULTICOMPOUNDsystem MCS Universal 300 / 410ml
Working and hardening times
Hints
In wet concrete, the curing time must be doubled
** Resin temperature must be at least +20°C
Temperatur in anchoring ground | Max. processing time | Min. curing time
>= -5°C** | 40 min | 180 min
>= +5°C | 20 min | 90 min
>= +15°C | 9 min | 60 min
>= +25°C | 5 min | 30 min
>= 35°C | 3 min | 20 min
Installation instruction
1. Bore hole drilling Drill hole to the required embedment depth with hammer drill bit |  | 2. Bore hole cleaning 4x blow out with manual pump, 4x brushing 4x blow out again
3. Insert anchor sleeve in perforated bricks |  | 4. Preparation injection Remove cap, screw on mixer nozzle tightly. Insert cartridge in gun and start dispense outside the hole. Remove forerun (~10 cm) until mortar has an even coloring.
5. Mortar injection Insert nozzle to the bottom of the drill hole and start injection. In solid material the hole has to be filled by 75%. When using an anchor sleeve in perforated bricks, the sleeve has to be filled by 100%. |  | 6. Anchor installation Insert the anchor slowly with a slight twisting motion. Excess mortar must be emerged around the anchor element.
7. Install attachment After min. curing time is reached, install the attachment with max. installation torque.